## V1
f0_CR1 = 13.519
f0_CR2 = 12.6404
f0_CR2' = 7.6385

material	thickness	freq_x	er_x	loss_x	freq_y	er_y	loss_y	IPC 2.5.5.5				material	er_x	er_y	loss_x	loss_y
PTFE	0.945	12.6945	2.0451	0.00025	12.3499	2.047	0.00026			2.04605	0.000255
Polyolefine	0.7725	12.5856	2.306	0.00415	12.3756	2.321	0.004			2.3135	0.004075
Polycarbonate	1	12.3222	2.7712	0.0053	12.2325	2.765	0.00551			2.7681	0.005405

Rogers RO4003	0.51	12.505	3.67	0.0037	12.4235	3.38	0.0028	3.38				Rogers RO4003	3.67	3.38	0.0037	0.0028
Arlon 25N	0.52	12.5254	3.57	0.0041	12.4243	3.37	0.0033	3.38				Arlon 25N	3.57	3.37	0.0041	0.0033
Isola 680	0.525	12.482	3.71	0.0049	12.4215	3.32	0.0042	3.38				Isola 680	3.71	3.32	0.0049	0.0042
Taconic RF-35	0.512	12.4552	3.9	0.0049	12.4254	3.45	0.0038	3.5				Taconic RF-35	3.9	3.45	0.0049	0.0038
Neltec NH9338	0.52	12.4062	4.02	0.0051	12.4303	3.14	0.0025	3.38				Neltec NH9338	4.02	3.14	0.0051	0.0025
GE Getek R54	0.515	12.4544	3.91	0.005	12.4238	3.5	0.0038	3.9	(split post cavity)			GE Getek R54	3.91	3.5	0.005	0.0038

Rogers RO3003	0.27		3	0.0012		2.97	0.0013	3				Rogers RO3003	3	2.97	0.0012	0.0013
Rogers RO3203	0.26		3.18	0.0027		2.96	0.0021	3.02				Rogers RO3203	3.18	2.96	0.0027	0.0021
Neltec NH9300	0.27		3.42	0.0038		2.82	0.0023	3				Neltec NH9300	3.42	2.82	0.0038	0.0023
Arlon DiClad880	0.254		2.32	0.0016		2.15	0.00093	2.17				Arlon DiClad880	2.32	2.15	0.0016	0.00093
Rogers RO4003	0.52		3.66	0.0037		3.37	0.0029	3.38				Rogers RO4003	3.66	3.37	0.0037	0.0029
Neltec NH9338	0.51		4.02	0.0051		3.14	0.0025	3.38				Neltec NH9338	4.02	3.14	0.0051	0.0025
Isola FR4	0.245		4.38	0.015		3.94	0.019	4.7	(at 1MHz)			Isola FR4	4.38	3.94	0.015	0.019
Corsa Alumina	0.6		9.65	0.0003		10.35	0.0004	10.25	(9.8-10.7)			Corsa Alumina	9.65	10.35	0.0003	0.0004
3M Epsilam 10	0.635		11.64	0.0022		9.25	0.0045	9.8				3M Epsilam 10	11.64	9.25	0.0022	0.0045
Rogers TMM 10i	0.635		11.04	0.0019		10.35	0.0035	9.8				Rogers TMM 10i	11.04	10.35	0.0019	0.0035
Rogers RO3010	0.645		11.74	0.0025		10.13	0.0038	10.2				Rogers RO3010	11.74	10.13	0.0025	0.0038

## V2
				IPC 2.5.5.5					IPC 2.5.5.5	IPC 2.5.5.5
material	thickness	freq_x	er_x	loss_x	freq_y	er_y	loss_y	er	loss	freq					Er @ 10GHz	Loss @ 10GHz
Isola 680	0.525	12.482	3.71	0.0049	12.4215	3.32	0.0042	3.38	0.0035	5
		5	3.7205876569	0.0048860561	5	3.3280780132	0.0041898056					Rogers RO4003			3.38	0.0027
			slope_x			slope_y
			0.0115731108			0.0088770261
				Rogers RO4350			3.48	0.0037

	0	1	2	3	4	0	1	2	3	4
	Er (IPC 2.5.5.5)					Loss (IPC 2.5.5.5)					Notes
Frequency (GHz)	0.5	1	2	5	10	0.5	1	2	5	10				Column	er	loss	name	er_x	er_y	loss_x	loss_y	Freq
				0	0	0	0	0	0	0	0	500000000	0.5
Isola 185HR			4.01	3.88	3.88			0.02	0.0235	0.0236				3	3.88	0.0235	Isola 185HR	4.271	3.82	0.03281	0.02813	5000000000	5
Isola 250HR			4	3.9				0.02	0.022			Actually 2.5.5.3 and 2.5.5.9		3	3.9	0.022	Isola 250HR	4.293	3.84	0.03071	0.02634	5000000000	5
Isola 254			4.3	4.2				0.02	0.022			Actually 2.5.5.3 and 2.5.5.9		3	4.2	0.022	Isola 254	4.623	4.135	0.03071	0.02634	5000000000	5
Isola 370 TURBO			4.1	4				0.022	0.024			Actually 2.5.5.3 and 2.5.5.9		3	4	0.024	Isola 370 TURBO	4.403	3.939	0.0335	0.02873	5000000000	5
Isola 370HR			4.04	3.92	3.92			0.021	0.025	0.025				3	3.92	0.025	Isola 370HR	4.315	3.86	0.0349	0.02993	5000000000	5
Isola Astra MT77			3	3	3			0.0017	0.0017	0.0017		First is 2.5.5.3		3	3	0.0017	Isola Astra MT77	3.302	2.954	0.00237	0.00204	5000000000	5
Isola Auto-HR			4.23	4.12	4.11			0.0174	0.02	0.0201				3	4.12	0.02	Isola Auto-HR	4.535	4.057	0.02792	0.02394	5000000000	5
Isola Chronon			3.68	3.68	3.68			0.0038	0.004	0.004				3	3.68	0.004	Isola Chronon	4.051	3.623	0.00558	0.00479	5000000000	5
Isola DE104			4.37	4.35	4.32			0.022	0.023	0.024				3	4.35	0.023	Isola DE104	4.788	4.283	0.03211	0.02753	5000000000	5
Isola DE156		4.01	4	3.97			0.0161	0.0167	0.0172	0.0172				3	3.97	0.0172	Isola DE156	4.37	3.909	0.02401	0.02059	5000000000	5
Isola FR402		4.25					0.015					1	4.25	0.015	Isola FR402	4.678	4.185	0.02094	0.01796	1000000000	1
Isola FR406		3.95	3.93	3.92	3.92		0.0161	0.0167	0.0172	0.0172		First is 2.5.5.9		3	3.92	0.0172	Isola FR406	4.315	3.86	0.02401	0.02059	5000000000	5
Isola FR408		3.66	3.67	3.66	3.65		0.0117	0.012	0.0127	0.0125		First is 2.5.5.9		3	3.66	0.0127	Isola FR408	4.029	3.604	0.01773	0.0152	5000000000	5
Isola FR408HR		3.69	3.68	3.64	3.65		0.0091	0.0092	0.0098	0.0095		First is 2.5.5.9		3	3.64	0.0098	Isola FR408HR	4.007	3.584	0.01368	0.01173	5000000000	5
Isola G200		3.7	3.7	3.65	3.65		0.015	0.013	0.015	0.015		First is 2.5.5.9		3	3.65	0.015	Isola G200	4.018	3.594	0.02094	0.01796	5000000000	5
Isola I-Speed		3.65	3.64	3.63	3.63		0.0058	0.006	0.0067	0.0071		First is 2.5.5.9		3	3.63	0.0067	Isola I-Speed	3.996	3.574	0.00935	0.00802	5000000000	5
Isola I-Speed IS			3.3	3.28	3.27			0.0065	0.0066	0.0064				3	3.28	0.0066	Isola I-Speed IS	3.611	3.23	0.00921	0.0079	5000000000	5
Isola I-Tera MT40 (3.38)					3.38					0.0028		Datasheet is unclear – may be wrong		4	3.38	0.0028	Isola I-Tera MT40 (3.38)	3.721	3.328	0.00391	0.00335	10000000000	10
Isola I-Tera MT40 (3.45)					3.45					0.0031		Datasheet is unclear – may be wrong		4	3.45	0.0031	Isola I-Tera MT40 (3.45)	3.798	3.397	0.00433	0.00371	10000000000	10
Isola I-Tera MT40 (3.75)					3.75					0.0035		Datasheet is unclear – may be wrong		4	3.75	0.0035	Isola I-Tera MT40 (3.75)	4.128	3.692	0.00489	0.00419	10000000000	10
Isola IS300MD		3.06	3.06	3.06	3.06		0.0032	0.0033	0.0033	0.0033				3	3.06	0.0033	Isola IS300MD	3.368	3.013	0.00461	0.00395	5000000000	5
Isola IS400	3.9					0.022					2.5.5.9		0	3.9	0.022	Isola IS400	4.293	3.84	0.03071	0.02634	500000000	0.5
Isola IS400HR	4.2	4.2				0.015	0.016					2.5.5.9		1	4.2	0.016	Isola IS400HR	4.623	4.135	0.02234	0.01915	1000000000	1
Isola IS410		3.9	3.97	3.87	3.87		0.0189	0.02	0.023	0.023		First is 2.5.5.9		3	3.87	0.023	Isola IS410	4.26	3.811	0.03211	0.02753	5000000000	5
Isola IS415		3.71	3.72	3.71	3.71		0.0131	0.012	0.0127	0.0125		First is 2.5.5.9		3	3.71	0.0127	Isola IS415	4.084	3.653	0.01773	0.0152	5000000000	5
Isola IS420		4.17	4.04	3.92	3.92		0.0161	0.021	0.025	0.025		First is 2.5.5.9		3	3.92	0.025	Isola IS420	4.315	3.86	0.0349	0.02993	5000000000	5
Isola IS620i		3.58	3.58	3.54	3.54		0.0059	0.006	0.0066	0.0071		First is 2.5.5.9		3	3.54	0.0066	Isola IS620i	3.897	3.486	0.00921	0.0079	5000000000	5
Isola IS680 (2.80)				2.8					0.0025			Datasheet is unclear – may be wrong		3	2.8	0.0025	Isola IS680 (2.80)	3.082	2.757	0.00349	0.00299	5000000000	5
Isola IS680 (3.00)				3					0.003			Datasheet is unclear – may be wrong		3	3	0.003	Isola IS680 (3.00)	3.302	2.954	0.00419	0.00359	5000000000	5
Isola IS680 (3.20)				3.2					0.003			Datasheet is unclear – may be wrong		3	3.2	0.003	Isola IS680 (3.20)	3.522	3.151	0.00419	0.00359	5000000000	5
Isola IS680 (3.33)				3.33					0.003			Datasheet is unclear – may be wrong		3	3.33	0.003	Isola IS680 (3.33)	3.666	3.279	0.00419	0.00359	5000000000	5
Isola IS680 (3.38)				3.38					0.0035			Datasheet is unclear – may be wrong		3	3.38	0.0035	Isola IS680 (3.38)	3.721	3.328	0.00489	0.00419	5000000000	5
Isola IS680 (3.45)				3.45					0.0035			Datasheet is unclear – may be wrong		3	3.45	0.0035	Isola IS680 (3.45)	3.798	3.397	0.00489	0.00419	5000000000	5
Isola IS680 AG (3.00)					3					0.002				4	3	0.002	Isola IS680 AG (3.00)	3.302	2.954	0.00279	0.00239	10000000000	10
Isola IS680 AG (3.45)					3.45					0.0026				4	3.45	0.0026	Isola IS680 AG (3.45)	3.798	3.397	0.00363	0.00311	10000000000	10
				0	0	0	0	0	0	0	0	500000000	0.5
				0	0	0	0	0	0	0	0	500000000	0.5
Isola I-Tera MT (3.00)			3	3	3			0.0035	0.0035	0.0035				3	3	0.0035	Isola I-Tera MT (3.00)	3.302	2.954	0.00489	0.00419	5000000000	5
Isola I-Tera MT RF (3.38)					3.38					0.0028				4	3.38	0.0028	Isola I-Tera MT RF (3.38)	3.721	3.328	0.00391	0.00335	10000000000	10
Isola I-Tera MT RF (3.45)					3.45					0.0031				4	3.45	0.0031	Isola I-Tera MT RF (3.45)	3.798	3.397	0.00433	0.00371	10000000000	10
Isola I-Tera MT RF (3.5)					3.5					0.0032				4	3.5	0.0032	Isola I-Tera MT RF (3.5)	3.853	3.446	0.00447	0.00383	10000000000	10
Isola I-Tera MT RF (3.8)					3.8					0.0038				4	3.8	0.0038	Isola I-Tera MT RF (3.8)	4.183	3.742	0.0053	0.00455	10000000000	10
				0	0	0	0	0	0	0	0	500000000	0.5
Isola TerraGreen			3.44	3.44	3.44			0.0039	0.0039	0.0039				3	3.44	0.0039	Isola TerraGreen	3.787	3.387	0.00544	0.00467	5000000000	5
Isola Tachyon 100G			3.04	3.02	3.02			0.0021	0.0021	0.0021				3	3.02	0.0021	Isola Tachyon 100G	3.324	2.974	0.00293	0.00251	5000000000	5
Isola P96/P26	3.8	3.78	3.76	3.73	3.73	0.0151	0.0172	0.0179	0.0188	0.021				3	3.73	0.0188	Isola P96/P26	4.106	3.673	0.02625	0.02251	5000000000	5
Isola P95/P25	3.8	3.78	3.76	3.73	3.73	0.0151	0.0172	0.0179	0.0188	0.021				3	3.73	0.0188	Isola P95/P25	4.106	3.673	0.02625	0.02251	5000000000	5
Isola P25N (60%)	3.72	3.7	3.67			0.0157	0.018	0.0187					2	3.67	0.0187	Isola P25N (60%)	4.04	3.614	0.02611	0.02239	2000000000	2
Isola P25N (65%)	3.62	3.6	3.57			0.0165	0.0189	0.0198					2	3.57	0.0198	Isola P25N (65%)	3.93	3.515	0.02764	0.0237	2000000000	2
				0	0	0	0	0	0	0	0	500000000	0.5
				0	0	0	0	0	0	0	0	500000000	0.5
				0	0	0	0	0	0	0	0	500000000	0.5
				0	0	0	0	0	0	0	0	500000000	0.5
				0	0	0	0	0	0	0	0	500000000	0.5
				0	0	0	0	0	0	0	0	500000000	0.5
				0	0	0	0	0	0	0	0	500000000	0.5
				0	0	0	0	0	0	0	0	500000000	0.5
				0	0	0	0	0	0	0	0	500000000	0.5
				0	0	0	0	0	0	0	0	500000000	0.5
				0	0	0	0	0	0	0	0	500000000	0.5
				0	0	0	0	0	0	0	0	500000000	0.5
				0	0	0	0	0	0	0	0	500000000	0.5
				0	0	0	0	0	0	0	0	500000000	0.5
				0	0	0	0	0	0	0	0	500000000	0.5
				0	0	0	0	0	0	0	0	500000000	0.5
				0	0	0	0	0	0	0	0	500000000	0.5
				0	0	0	0	0	0	0	0	500000000	0.5
				0	0	0	0	0	0	0	0	500000000	0.5
				0	0	0	0	0	0	0	0	500000000	0.5
				0	0	0	0	0	0	0	0	500000000	0.5
				0	0	0	0	0	0	0	0	500000000	0.5
				0	0	0	0	0	0	0	0	500000000	0.5
				0	0	0	0	0	0	0	0	500000000	0.5
				0	0	0	0	0	0	0	0	500000000	0.5
				0	0	0	0	0	0	0	0	500000000	0.5
				0	0	0	0	0	0	0	0	500000000	0.5
				0	0	0	0	0	0	0	0	500000000	0.5
				0	0	0	0	0	0	0	0	500000000	0.5
				0	0	0	0	0	0	0	0	500000000	0.5
				0	0	0	0	0	0	0	0	500000000	0.5
				0	0	0	0	0	0	0	0	500000000	0.5
				0	0	0	0	0	0	0	0	500000000	0.5
				0	0	0	0	0	0	0	0	500000000	0.5
				0	0	0	0	0	0	0	0	500000000	0.5
				0	0	0	0	0	0	0	0	500000000	0.5
				0	0	0	0	0	0	0	0	500000000	0.5
				0	0	0	0	0	0	0	0	500000000	0.5
				0	0	0	0	0	0	0	0	500000000	0.5
				0	0	0	0	0	0	0	0	500000000	0.5
				0	0	0	0	0	0	0	0	500000000	0.5
				0	0	0	0	0	0	0	0	500000000	0.5
				0	0	0	0	0	0	0	0	500000000	0.5
				0	0	0	0	0	0	0	0	500000000	0.5
				0	0	0	0	0	0	0	0	500000000	0.5
				0	0	0	0	0	0	0	0	500000000	0.5
				0	0	0	0	0	0	0	0	500000000	0.5
				0	0	0	0	0	0	0	0	500000000	0.5
				0	0	0	0	0	0	0	0	500000000	0.5
				0	0	0	0	0	0	0	0	500000000	0.5
				0	0	0	0	0	0	0	0	500000000	0.5

## V3
	InTech					IPC 2.5.5.5 / design			InTech rescaled to IPC 2.5.5.5 frequency
material	thickness	freq_x	dk_x	df_x	freq_y	dk_y	df_y	freq	dk	df	slope_x	slope_y	dk_x	dk_y	df_x	df_y
				0	0	#DIV/0!	#DIV/0!	#DIV/0!	#DIV/0!
Isola 680	0.525	12.482	3.71	0.0049	12.4215	3.32	0.0042	5	3.38	0.0035	0.0115731108	0.0088770261	3.7205876569	3.3280780132	0.0048860561	0.0041898056
Isola FR4	0.245	12.4	4.38	0.015	12.4	3.94	0.019	5	3.97	0.0172	0.041825919	0.0476573562	4.417988749	3.9832852017	0.0148710202	0.0187935325
				0	0	#DIV/0!	#DIV/0!	#DIV/0!	#DIV/0!
Rogers RO3003	0.27	12.4	3	0.0012	12.4	2.97	0.0013	10	3	0.001	0.0022918312	0.0024579889	3.000492999	2.9705287414	0.0011998028	0.0012997686
Rogers RO3010	0.645	12.4	11.74	0.0025	12.4	10.13	0.0038	10	11.2	0.0022	0.0186847903	0.0245060415	11.744019311	10.1352715284	0.0024991444	0.0037980236
Rogers RO3203	0.26	12.4	3.18	0.0027	12.4	2.96	0.0021	10	3.02	0.0016	0.0054660174	0.0039572285	3.1811758025	2.9608512449	0.002699002	0.0020993962
Rogers RO4003	0.52	12.4	3.66	0.0037	12.4	3.37	0.0029	10	3.55	0.0027	0.008621105	0.006221685	3.6618544978	3.3713383553	0.0036981262	0.0028988488
Rogers TMM 10i	0.635	12.4	11.04	0.0019	12.4	10.35	0.0035	10	9.9	0.002	0.0133537363	0.0230615513	11.0428725406	10.3549608021	0.0018995058	0.0034983232
				0	0	#DIV/0!	#DIV/0!	#DIV/0!	#DIV/0!
Isotropic	1	1	1	1	1	1	1	1	1	1	0.6366197724	0.6366197724	1	1	1	1
				0	0	#DIV/0!	#DIV/0!	#DIV/0!	#DIV/0!
Arlon DiClad880	0.254	12.4	2.32	0.0016	12.4	2.15	0.00093	10	2.17	0.0009	0.0023631326	0.0012729212	2.3205083367	2.1502738198	0.0015996495	0.0009298816
				0	0	#DIV/0!	#DIV/0!	#DIV/0!	#DIV/0!
				0	0	#DIV/0!	#DIV/0!	#DIV/0!	#DIV/0!
				0	0	#DIV/0!	#DIV/0!	#DIV/0!	#DIV/0!
				0	0	#DIV/0!	#DIV/0!	#DIV/0!	#DIV/0!
				0	0	#DIV/0!	#DIV/0!	#DIV/0!	#DIV/0!

material	freq	dk	df		row	dk_x	dk_y	df_x	df_y

Isola 185HR	5	3.88	0.0235		6	4.318	3.893	0.02032	0.02568					3.9832852017	0.0187935325	0.2592965265	0.5008603323		{"Isola 185HR", 4.318, 3.893, 0.02032, 0.02568, 5.0e9},
Isola 250HR	5	3.9	0.022		6	4.34	3.913	0.01902	0.02404					3.9832852017	0.0187935325	0.2090867148	0.3412309494		{"Isola 250HR", 4.340, 3.913, 0.01902, 0.02404, 5.0e9},
Isola 254	5	4.2	0.022		6	4.674	4.214	0.01902	0.02404					3.9832852017	0.0187935325	0.544060461	0.3412309494		{"Isola 254", 4.674, 4.214, 0.01902, 0.02404, 5.0e9},
Isola 370 TURBO	5	4	0.024		6	4.451	4.013	0.02075	0.02622					3.9832852017	0.0187935325	0.0419623438	0.5540701266		{"Isola 370 TURBO", 4.451, 4.013, 0.02075, 0.02622, 5.0e9},
Isola 370HR	5	3.92	0.025		6	4.362	3.933	0.02161	0.02732					3.9832852017	0.0187935325	0.1588769031	0.6604897153		{"Isola 370HR", 4.362, 3.933, 0.02161, 0.02732, 5.0e9},
Isola Astra MT77	5	3	0.0017		5	3.302	2.954	0.00237	0.00204					3.9832852017	0.0187935325	1	1		{"Isola Astra MT77", 3.302, 2.954, 0.00237, 0.00204, 5.0e9},
Isola Auto-HR	5	4.12	0.02		6	4.585	4.134	0.01729	0.02185					3.9832852017	0.0187935325	0.3432212141	0.1283917722		{"Isola Auto-HR", 4.585, 4.134, 0.01729, 0.02185, 5.0e9},
Isola Chronon	5	3.68	0.004		5	4.051	3.623	0.00558	0.00479					3.9832852017	0.0187935325	0.7613946437	1		{"Isola Chronon", 4.051, 3.623, 0.00558, 0.00479, 5.0e9},
Isola DE104	5	4.35	0.023		6	4.841	4.365	0.01989	0.02513					3.9832852017	0.0187935325	0.9206340489	0.447650538		{"Isola DE104", 4.841, 4.365, 0.01989, 0.02513, 5.0e9},
Isola DE156	5	3.97	0.0172		6	4.418	3.983	0.01487	0.01879					3.9832852017	0.0187935325	0.0333523738	0.1695830759		{"Isola DE156", 4.418, 3.983, 0.01487, 0.01879, 5.0e9},
Isola FR402	1	4.25	0.015		6	4.73	4.264	0.01297	0.01639					4.0599867575	0.0184384838	0.4680144391	0.3729681709		{"Isola FR402", 4.730, 4.264, 0.01297, 0.01639, 1.0e9},
Isola FR406	5	3.92	0.0172		6	4.362	3.933	0.01487	0.01879					3.9832852017	0.0187935325	0.1588769031	0.1695830759		{"Isola FR406", 4.362, 3.933, 0.01487, 0.01879, 5.0e9},
Isola FR408	5	3.66	0.0127		6	4.073	3.672	0.01098	0.01388					3.9832852017	0.0187935325	0.8116044554	0.6484712246		{"Isola FR408", 4.073, 3.672, 0.01098, 0.01388, 5.0e9},
Isola FR408HR	5	3.64	0.0098		6	4.051	3.652	0.00847	0.01071					3.9832852017	0.0187935325	0.8618142671	0.9570880316		{"Isola FR408HR", 4.051, 3.652, 0.00847, 0.01071, 5.0e9},
Isola G200	5	3.65	0.015		6	4.062	3.662	0.01297	0.01639					3.9832852017	0.0187935325	0.8367093613	0.4037061708		{"Isola G200", 4.062, 3.662, 0.01297, 0.01639, 5.0e9},
Isola I-Speed	5	3.63	0.0067		5	3.996	3.574	0.00935	0.00802					3.9832852017	0.0187935325	0.886919173	1		{"Isola I-Speed", 3.996, 3.574, 0.00935, 0.00802, 5.0e9},
Isola I-Speed IS	5	3.28	0.0066		5	3.611	3.23	0.00921	0.0079					3.9832852017	0.0187935325	1	1		{"Isola I-Speed IS", 3.611, 3.230, 0.00921, 0.00790, 5.0e9},
Isola I-Tera MT (3.00)	5	3	0.0035		5	3.302	2.954	0.00489	0.00419					3.9832852017	0.0187935325	1	1		{"Isola I-Tera MT (3.00)", 3.302, 2.954, 0.00489, 0.00419, 5.0e9},
Isola I-Tera MT RF (3.38)	10	3.38	0.0028		5	3.721	3.328	0.00391	0.00335					3.9502516396	0.0189506915	1	1		{"Isola I-Tera MT RF (3.38)", 3.721, 3.328, 0.00391, 0.00335, 10.0e9},
Isola I-Tera MT RF (3.45)	10	3.45	0.0031		5	3.798	3.397	0.00433	0.00371					3.9502516396	0.0189506915	1	1		{"Isola I-Tera MT RF (3.45)", 3.798, 3.397, 0.00433, 0.00371, 10.0e9},
Isola I-Tera MT RF (3.5)	10	3.5	0.0032		5	3.853	3.446	0.00447	0.00383					3.9502516396	0.0189506915	1	1		{"Isola I-Tera MT RF (3.5)", 3.853, 3.446, 0.00447, 0.00383, 10.0e9},
Isola I-Tera MT RF (3.8)	10	3.8	0.0038		5	4.183	3.742	0.0053	0.00455					3.9502516396	0.0189506915	0.3803596665	1		{"Isola I-Tera MT RF (3.8)", 4.183, 3.742, 0.00530, 0.00455, 10.0e9},
Isola I-Tera MT40 (3.38)	10	3.38	0.0028		5	3.721	3.328	0.00391	0.00335					3.9502516396	0.0189506915	1	1		{"Isola I-Tera MT40 (3.38)", 3.721, 3.328, 0.00391, 0.00335, 10.0e9},
Isola I-Tera MT40 (3.45)	10	3.45	0.0031		5	3.798	3.397	0.00433	0.00371					3.9502516396	0.0189506915	1	1		{"Isola I-Tera MT40 (3.45)", 3.798, 3.397, 0.00433, 0.00371, 10.0e9},
Isola I-Tera MT40 (3.75)	10	3.75	0.0035		5	4.128	3.692	0.00489	0.00419					3.9502516396	0.0189506915	0.5069338814	1		{"Isola I-Tera MT40 (3.75)", 4.128, 3.692, 0.00489, 0.00419, 10.0e9},
Isola IS300MD	5	3.06	0.0033		5	3.368	3.013	0.00461	0.00395					3.9832852017	0.0187935325	1	1		{"Isola IS300MD", 3.368, 3.013, 0.00461, 0.00395, 5.0e9},
Isola IS400	0.5	3.9	0.022		6	4.34	3.913	0.01902	0.02404					4.0930203196	0.0182896722	0.4715840736	0.4057292821		{"Isola IS400", 4.340, 3.913, 0.01902, 0.02404, 0.5e9},
Isola IS400HR	1	4.2	0.016		6	4.674	4.214	0.01383	0.01748					4.0599867575	0.0184384838	0.344861328	0.2644993823		{"Isola IS400HR", 4.674, 4.214, 0.01383, 0.01748, 1.0e9},
Isola IS410	5	3.87	0.023		6	4.307	3.883	0.01989	0.02513					3.9832852017	0.0187935325	0.2844014324	0.447650538		{"Isola IS410", 4.307, 3.883, 0.01989, 0.02513, 5.0e9},
Isola IS415	5	3.71	0.0127		6	4.129	3.722	0.01098	0.01388					3.9832852017	0.0187935325	0.6860799261	0.6484712246		{"Isola IS415", 4.129, 3.722, 0.01098, 0.01388, 5.0e9},
Isola IS420	5	3.92	0.025		6	4.362	3.933	0.02161	0.02732					3.9832852017	0.0187935325	0.1588769031	0.6604897153		{"Isola IS420", 4.362, 3.933, 0.02161, 0.02732, 5.0e9},
Isola IS620i	5	3.54	0.0066		5	3.897	3.486	0.00921	0.0079					3.9832852017	0.0187935325	1	1		{"Isola IS620i", 3.897, 3.486, 0.00921, 0.00790, 5.0e9},
Isola IS680 (2.80)	5	2.8	0.0025		5	3.082	2.757	0.00349	0.00299					3.9832852017	0.0187935325	1	1		{"Isola IS680 (2.80)", 3.082, 2.757, 0.00349, 0.00299, 5.0e9},
Isola IS680 (3.00)	5	3	0.003		5	3.302	2.954	0.00419	0.00359					3.9832852017	0.0187935325	1	1		{"Isola IS680 (3.00)", 3.302, 2.954, 0.00419, 0.00359, 5.0e9},
Isola IS680 (3.20)	5	3.2	0.003		5	3.522	3.151	0.00419	0.00359					3.9832852017	0.0187935325	1	1		{"Isola IS680 (3.20)", 3.522, 3.151, 0.00419, 0.00359, 5.0e9},
Isola IS680 (3.33)	5	3.33	0.003		5	3.666	3.279	0.00419	0.00359					3.9832852017	0.0187935325	1	1		{"Isola IS680 (3.33)", 3.666, 3.279, 0.00419, 0.00359, 5.0e9},
Isola IS680 (3.38)	5	3.38	0.0035		5	3.721	3.328	0.00489	0.00419					3.9832852017	0.0187935325	1	1		{"Isola IS680 (3.38)", 3.721, 3.328, 0.00489, 0.00419, 5.0e9},
Isola IS680 (3.45)	5	3.45	0.0035		5	3.798	3.397	0.00489	0.00419					3.9832852017	0.0187935325	1	1		{"Isola IS680 (3.45)", 3.798, 3.397, 0.00489, 0.00419, 5.0e9},
Isola IS680 AG (3.00)	10	3	0.002		5	3.302	2.954	0.00279	0.00239					3.9502516396	0.0189506915	1	1		{"Isola IS680 AG (3.00)", 3.302, 2.954, 0.00279, 0.00239, 10.0e9},
Isola IS680 AG (3.45)	10	3.45	0.0026		5	3.798	3.397	0.00363	0.00311					3.9502516396	0.0189506915	1	1		{"Isola IS680 AG (3.45)", 3.798, 3.397, 0.00363, 0.00311, 10.0e9},
Isola TerraGreen	5	3.44	0.0039		5	3.787	3.387	0.00544	0.00467					3.9832852017	0.0187935325	1	1		{"Isola TerraGreen", 3.787, 3.387, 0.00544, 0.00467, 5.0e9},
Isola Tachyon 100G	5	3.02	0.0021		5	3.324	2.974	0.00293	0.00251					3.9832852017	0.0187935325	1	1		{"Isola Tachyon 100G", 3.324, 2.974, 0.00293, 0.00251, 5.0e9},
Isola P96/P26	5	3.73	0.0188		6	4.151	3.742	0.01625	0.02054					3.9832852017	0.0187935325	0.6358701144	0.0006882659		{"Isola P96/P26", 4.151, 3.742, 0.01625, 0.02054, 5.0e9},
Isola P95/P25	5	3.73	0.0188		6	4.151	3.742	0.01625	0.02054					3.9832852017	0.0187935325	0.6358701144	0.0006882659		{"Isola P95/P25", 4.151, 3.742, 0.01625, 0.02054, 5.0e9},
Isola P25N (60%)	2	3.67	0.0187		6	4.084	3.682	0.01617	0.02043					4.0269531954	0.0185897368	0.8864100925	0.011862804		{"Isola P25N (60%)", 4.084, 3.682, 0.01617, 0.02043, 2.0e9},
Isola P25N (65%)	2	3.57	0.0198		6	3.973	3.582	0.01712	0.02163					4.0269531954	0.0185897368	1	0.1302076749		{"Isola P25N (65%)", 3.973, 3.582, 0.01712, 0.02163, 2.0e9},

Rogers RO3003	10	3	0.001		8	3	2.971	0.0012	0.0013					{ / "name": "Rogers RO3003", / "permittivity_x": 3.000, / "permittivity_y": 2.971, / "loss_tangent_x": 0.00120, / "loss_tangent_y": 0.00130, / "test_frequency": 10.0e9 / },
Rogers RO3035	10	3.6	0.0015		8	3.601	3.565	0.0018	0.00195					{ / "name": "Rogers RO3035", / "permittivity_x": 3.601, / "permittivity_y": 3.565, / "loss_tangent_x": 0.00180, / "loss_tangent_y": 0.00195, / "test_frequency": 10.0e9 / },
Rogers RO3006	10	6.5	0.002		9	6.816	5.882	0.00227	0.00345					{ / "name": "Rogers RO3006", / "permittivity_x": 6.816, / "permittivity_y": 5.882, / "loss_tangent_x": 0.00227, / "loss_tangent_y": 0.00345, / "test_frequency": 10.0e9 / },
Rogers RO3010	10	11.2	0.0022		9	11.744	10.135	0.0025	0.0038					{ / "name": "Rogers RO3010", / "permittivity_x": 11.744, / "permittivity_y": 10.135, / "loss_tangent_x": 0.00250, / "loss_tangent_y": 0.00380, / "test_frequency": 10.0e9 / },
Rogers RO3203	10	3.02	0.0016		10	3.181	2.961	0.0027	0.0021					{ / "name": "Rogers RO3203", / "permittivity_x": 3.181, / "permittivity_y": 2.961, / "loss_tangent_x": 0.00270, / "loss_tangent_y": 0.00210, / "test_frequency": 10.0e9 / },
Rogers RO3206	10	6.6	0.0027		9	6.921	5.973	0.00307	0.00466					{ / "name": "Rogers RO3206", / "permittivity_x": 6.921, / "permittivity_y": 5.973, / "loss_tangent_x": 0.00307, / "loss_tangent_y": 0.00466, / "test_frequency": 10.0e9 / },
Rogers RO3210	10	10.8	0.0027		9	11.325	9.773	0.00307	0.00466					{ / "name": "Rogers RO3210", / "permittivity_x": 11.325, / "permittivity_y": 9.773, / "loss_tangent_x": 0.00307, / "loss_tangent_y": 0.00466, / "test_frequency": 10.0e9 / },
Rogers RO4003C	10	3.55	0.0027		11	3.662	3.371	0.0037	0.0029					{ / "name": "Rogers RO4003C", / "permittivity_x": 3.662, / "permittivity_y": 3.371, / "loss_tangent_x": 0.00370, / "loss_tangent_y": 0.00290, / "test_frequency": 10.0e9 / },
Rogers RO4350B	10	3.66	0.0037		11	3.775	3.476	0.00507	0.00397					{ / "name": "Rogers RO4350B", / "permittivity_x": 3.775, / "permittivity_y": 3.476, / "loss_tangent_x": 0.00507, / "loss_tangent_y": 0.00397, / "test_frequency": 10.0e9 / },
Rogers RO4360G2	10	6.15	0.0038		9	6.449	5.565	0.00432	0.00656					{ / "name": "Rogers RO4360G2", / "permittivity_x": 6.449, / "permittivity_y": 5.565, / "loss_tangent_x": 0.00432, / "loss_tangent_y": 0.00656, / "test_frequency": 10.0e9 / },
Rogers RO4450B (3.30)	10	3.3	0.004		11	3.404	3.134	0.00548	0.00429					{ / "name": "Rogers RO4450B (3.30)", / "permittivity_x": 3.404, / "permittivity_y": 3.134, / "loss_tangent_x": 0.00548, / "loss_tangent_y": 0.00429, / "test_frequency": 10.0e9 / },
Rogers RO4450B (3.54)	10	3.54	0.004		11	3.652	3.362	0.00548	0.00429					{ / "name": "Rogers RO4450B (3.54)", / "permittivity_x": 3.652, / "permittivity_y": 3.362, / "loss_tangent_x": 0.00548, / "loss_tangent_y": 0.00429, / "test_frequency": 10.0e9 / },
Rogers RO4450F	10	3.52	0.004		11	3.631	3.343	0.00548	0.00429					{ / "name": "Rogers RO4450F", / "permittivity_x": 3.631, / "permittivity_y": 3.343, / "loss_tangent_x": 0.00548, / "loss_tangent_y": 0.00429, / "test_frequency": 10.0e9 / },
Rogers RO4533	10	3.3	0.0025		11	3.404	3.134	0.00342	0.00268					{ / "name": "Rogers RO4533", / "permittivity_x": 3.404, / "permittivity_y": 3.134, / "loss_tangent_x": 0.00342, / "loss_tangent_y": 0.00268, / "test_frequency": 10.0e9 / },
Rogers RO4534	10	3.4	0.0027		11	3.507	3.229	0.0037	0.0029					{ / "name": "Rogers RO4534", / "permittivity_x": 3.507, / "permittivity_y": 3.229, / "loss_tangent_x": 0.00370, / "loss_tangent_y": 0.00290, / "test_frequency": 10.0e9 / },
Rogers RO4535	10	3.44	0.037		11	3.548	3.267	0.05068	0.03972					{ / "name": "Rogers RO4535", / "permittivity_x": 3.548, / "permittivity_y": 3.267, / "loss_tangent_x": 0.05068, / "loss_tangent_y": 0.03972, / "test_frequency": 10.0e9 / },
Rogers RO4725JXR	10	2.64	0.0026		11	2.723	2.507	0.00356	0.00279					{ / "name": "Rogers RO4725JXR", / "permittivity_x": 2.723, / "permittivity_y": 2.507, / "loss_tangent_x": 0.00356, / "loss_tangent_y": 0.00279, / "test_frequency": 10.0e9 / },
Rogers RO4730JXR	10	2.98	0.0027		11	3.074	2.83	0.0037	0.0029					{ / "name": "Rogers RO4730JXR", / "permittivity_x": 3.074, / "permittivity_y": 2.830, / "loss_tangent_x": 0.00370, / "loss_tangent_y": 0.00290, / "test_frequency": 10.0e9 / },
Rogers RO4730G3	10	2.98	0.0029		11	3.074	2.83	0.00397	0.00311					{ / "name": "Rogers RO4730G3", / "permittivity_x": 3.074, / "permittivity_y": 2.830, / "loss_tangent_x": 0.00397, / "loss_tangent_y": 0.00311, / "test_frequency": 10.0e9 / },
Rogers RO4830	77	3.24	0.0033		11	3.342	3.077	0.00452	0.00354					{ / "name": "Rogers RO4830", / "permittivity_x": 3.342, / "permittivity_y": 3.077, / "loss_tangent_x": 0.00452, / "loss_tangent_y": 0.00354, / "test_frequency": 77.0e9 / },
Rogers RO4835	10	3.66	0.0037		11	3.775	3.476	0.00507	0.00397					{ / "name": "Rogers RO4835", / "permittivity_x": 3.775, / "permittivity_y": 3.476, / "loss_tangent_x": 0.00507, / "loss_tangent_y": 0.00397, / "test_frequency": 10.0e9 / },

Rogers RT/duroid 5870	10	2.33	0.0012		14	2.33	2.33	0.0012	0.0012					{ / "name": "Rogers RT/duroid 5870", / "permittivity_x": 2.330, / "permittivity_y": 2.330, / "loss_tangent_x": 0.00120, / "loss_tangent_y": 0.00120, / "test_frequency": 10.0e9 / },
Rogers RT/duroid 5880	10	2.2	0.0009		14	2.2	2.2	0.0009	0.0009					{ / "name": "Rogers RT/duroid 5880", / "permittivity_x": 2.200, / "permittivity_y": 2.200, / "loss_tangent_x": 0.00090, / "loss_tangent_y": 0.00090, / "test_frequency": 10.0e9 / },
Rogers RT/duroid 5880LZ	10	2	0.0021		14	2	2	0.0021	0.0021					{ / "name": "Rogers RT/duroid 5880LZ", / "permittivity_x": 2.000, / "permittivity_y": 2.000, / "loss_tangent_x": 0.00210, / "loss_tangent_y": 0.00210, / "test_frequency": 10.0e9 / },
Rogers RT/duroid 6002	10	2.94	0.0012		14	2.94	2.94	0.0012	0.0012					{ / "name": "Rogers RT/duroid 6002", / "permittivity_x": 2.940, / "permittivity_y": 2.940, / "loss_tangent_x": 0.00120, / "loss_tangent_y": 0.00120, / "test_frequency": 10.0e9 / },
Rogers RT/duroid 6006	10	6.45	0.0027		14	6.45	6.45	0.0027	0.0027					{ / "name": "Rogers RT/duroid 6006", / "permittivity_x": 6.450, / "permittivity_y": 6.450, / "loss_tangent_x": 0.00270, / "loss_tangent_y": 0.00270, / "test_frequency": 10.0e9 / },
Rogers RT/duroid 6010LM	10	10.7	0.0023		14	10.7	10.7	0.0023	0.0023					{ / "name": "Rogers RT/duroid 6010LM", / "permittivity_x": 10.700, / "permittivity_y": 10.700, / "loss_tangent_x": 0.00230, / "loss_tangent_y": 0.00230, / "test_frequency": 10.0e9 / },
Rogers RT/duroid 6035HTC	10	3.6	0.0013		14	3.6	3.6	0.0013	0.0013					{ / "name": "Rogers RT/duroid 6035HTC", / "permittivity_x": 3.600, / "permittivity_y": 3.600, / "loss_tangent_x": 0.00130, / "loss_tangent_y": 0.00130, / "test_frequency": 10.0e9 / },
Rogers RT/duroid 6202	10	2.9	0.0015		14	2.9	2.9	0.0015	0.0015					{ / "name": "Rogers RT/duroid 6202", / "permittivity_x": 2.900, / "permittivity_y": 2.900, / "loss_tangent_x": 0.00150, / "loss_tangent_y": 0.00150, / "test_frequency": 10.0e9 / },
Rogers RT/duroid 6202PR (2.9)	10	2.9	0.002		14	2.9	2.9	0.002	0.002					{ / "name": "Rogers RT/duroid 6202PR (2.9)", / "permittivity_x": 2.900, / "permittivity_y": 2.900, / "loss_tangent_x": 0.00200, / "loss_tangent_y": 0.00200, / "test_frequency": 10.0e9 / },
Rogers RT/duroid 6202PR (2.98)	10	2.98	0.002		14	2.98	2.98	0.002	0.002					{ / "name": "Rogers RT/duroid 6202PR (2.98)", / "permittivity_x": 2.980, / "permittivity_y": 2.980, / "loss_tangent_x": 0.00200, / "loss_tangent_y": 0.00200, / "test_frequency": 10.0e9 / },

Rogers DiClad 527 (2.4)	10	2.4	0.0018		16	2.566	2.378	0.0032	0.00186					{ / "name": "Rogers DiClad 527 (2.4)", / "permittivity_x": 2.566, / "permittivity_y": 2.378, / "loss_tangent_x": 0.00320, / "loss_tangent_y": 0.00186, / "test_frequency": 10.0e9 / },
Rogers DiClad 527 (2.65)	10	2.65	0.0018		16	2.834	2.626	0.0032	0.00186					{ / "name": "Rogers DiClad 527 (2.65)", / "permittivity_x": 2.834, / "permittivity_y": 2.626, / "loss_tangent_x": 0.00320, / "loss_tangent_y": 0.00186, / "test_frequency": 10.0e9 / },
Rogers DiClad 870	10	2.33	0.0013		16	2.492	2.309	0.00231	0.00134					{ / "name": "Rogers DiClad 870", / "permittivity_x": 2.492, / "permittivity_y": 2.309, / "loss_tangent_x": 0.00231, / "loss_tangent_y": 0.00134, / "test_frequency": 10.0e9 / },
Rogers DiClad 880 (2.17)	10	2.17	0.0009		16	2.321	2.15	0.0016	0.00093					{ / "name": "Rogers DiClad 880 (2.17)", / "permittivity_x": 2.321, / "permittivity_y": 2.150, / "loss_tangent_x": 0.00160, / "loss_tangent_y": 0.00093, / "test_frequency": 10.0e9 / },
Rogers DiClad 880 (2.2)	10	2.2	0.0009		16	2.353	2.18	0.0016	0.00093					{ / "name": "Rogers DiClad 880 (2.2)", / "permittivity_x": 2.353, / "permittivity_y": 2.180, / "loss_tangent_x": 0.00160, / "loss_tangent_y": 0.00093, / "test_frequency": 10.0e9 / },

Rogers TMM3	10	3.45	0.002		12	3.848	3.609	0.0019	0.0035					{ / "name": "Rogers TMM3", / "permittivity_x": 3.848, / "permittivity_y": 3.609, / "loss_tangent_x": 0.00190, / "loss_tangent_y": 0.00350, / "test_frequency": 10.0e9 / },
Rogers TMM4	10	4.7	0.002		12	5.243	4.916	0.0019	0.0035					{ / "name": "Rogers TMM4", / "permittivity_x": 5.243, / "permittivity_y": 4.916, / "loss_tangent_x": 0.00190, / "loss_tangent_y": 0.00350, / "test_frequency": 10.0e9 / },
Rogers TMM6	10	6.3	0.0023		12	7.027	6.59	0.00218	0.00402					{ / "name": "Rogers TMM6", / "permittivity_x": 7.027, / "permittivity_y": 6.590, / "loss_tangent_x": 0.00218, / "loss_tangent_y": 0.00402, / "test_frequency": 10.0e9 / },
Rogers TMM10	10	9.8	0.0022		12	10.931	10.25	0.00209	0.00385					{ / "name": "Rogers TMM10", / "permittivity_x": 10.931, / "permittivity_y": 10.250, / "loss_tangent_x": 0.00209, / "loss_tangent_y": 0.00385, / "test_frequency": 10.0e9 / },
Rogers TMM10i	10	9.9	0.002		12	11.043	10.355	0.0019	0.0035					{ / "name": "Rogers TMM10i", / "permittivity_x": 11.043, / "permittivity_y": 10.355, / "loss_tangent_x": 0.00190, / "loss_tangent_y": 0.00350, / "test_frequency": 10.0e9 / },
Rogers TMM13i	10	12.2	0.0019		12	13.608	12.761	0.0018	0.00332					{ / "name": "Rogers TMM13i", / "permittivity_x": 13.608, / "permittivity_y": 12.761, / "loss_tangent_x": 0.00180, / "loss_tangent_y": 0.00332, / "test_frequency": 10.0e9 / },

Iteq IT158	5	4.1	0.018		6	4.563	4.114	0.01556	0.01967					{ / "name": "Iteq IT158", / "permittivity_x": 4.563, / "permittivity_y": 4.114, / "loss_tangent_x": 0.01556, / "loss_tangent_y": 0.01967, / "test_frequency": 5.0e9 / },
Iteq IT180A	5	4.1	0.016		6	4.563	4.114	0.01383	0.01748					{ / "name": "Iteq IT180A", / "permittivity_x": 4.563, / "permittivity_y": 4.114, / "loss_tangent_x": 0.01383, / "loss_tangent_y": 0.01748, / "test_frequency": 5.0e9 / },